## Sheet1
1.52101 | 13.64 | 4.49 | 1.1 | 71.78 | 0.06 | 8.75 | 0 | 0 | 1
1.51761 | 13.89 | 3.6 | 1.36 | 72.73 | 0.48 | 7.83 | 0 | 0 | 1
1.51618 | 13.53 | 3.55 | 1.54 | 72.99 | 0.39 | 7.78 | 0 | 0 | 1
1.51766 | 13.21 | 3.69 | 1.29 | 72.61 | 0.57 | 8.22 | 0 | 0 | 1
1.51742 | 13.27 | 3.62 | 1.24 | 73.08 | 0.55 | 8.07 | 0 | 0 | 1
1.51596 | 12.79 | 3.61 | 1.62 | 72.97 | 0.64 | 8.07 | 0 | 0.26 | 1
1.51743 | 13.3 | 3.6 | 1.14 | 73.09 | 0.58 | 8.17 | 0 | 0 | 1
1.51756 | 13.15 | 3.61 | 1.05 | 73.24 | 0.57 | 8.24 | 0 | 0 | 1
1.51918 | 14.04 | 3.58 | 1.37 | 72.08 | 0.56 | 8.3 | 0 | 0 | 1
1.51755 | 13 | 3.6 | 1.36 | 72.99 | 0.57 | 8.4 | 0 | 0.11 | 1
1.51571 | 12.72 | 3.46 | 1.56 | 73.2 | 0.67 | 8.09 | 0 | 0.24 | 1
1.51763 | 12.8 | 3.66 | 1.27 | 73.01 | 0.6 | 8.56 | 0 | 0 | 1
1.51589 | 12.88 | 3.43 | 1.4 | 73.28 | 0.69 | 8.05 | 0 | 0.24 | 1
1.51748 | 12.86 | 3.56 | 1.27 | 73.21 | 0.54 | 8.38 | 0 | 0.17 | 1
1.51763 | 12.61 | 3.59 | 1.31 | 73.29 | 0.58 | 8.5 | 0 | 0 | 1
1.51761 | 12.81 | 3.54 | 1.23 | 73.24 | 0.58 | 8.39 | 0 | 0 | 1
1.51784 | 12.68 | 3.67 | 1.16 | 73.11 | 0.61 | 8.7 | 0 | 0 | 1
1.52196 | 14.36 | 3.85 | 0.89 | 71.36 | 0.15 | 9.15 | 0 | 0 | 1
1.51911 | 13.9 | 3.73 | 1.18 | 72.12 | 0.06 | 8.89 | 0 | 0 | 1
0 | 0 | 1.390645 | 0.9115088 | 72.73 | 0 | 0 | 0.3815663 | 0 | 0.3317369
1.5175 | 12.82 | 3.55 | 1.49 | 72.75 | 0.54 | 8.52 | 0 | 0.19 | 1
0 | 0 | 3.75 | 0 | 72.02 | 0.03 | 9 | 0 | 0 | 0
1.51736 | 12.78 | 3.62 | 1.29 | 72.79 | 0.59 | 8.7 | 0 | 0 | 1
1.51751 | 12.81 | 3.57 | 1.35 | 73.02 | 0.62 | 8.59 | 0 | 0 | 1
1.5172 | 13.38 | 3.5 | 1.15 | 72.85 | 0.5 | 8.43 | 0 | 0 | 1
1.51764 | 12.98 | 3.54 | 1.21 | 73 | 0.65 | 8.53 | 0 | 0 | 1
1.51793 | 13.21 | 3.48 | 1.41 | 72.64 | 0.59 | 8.43 | 0 | 0 | 1
1.51721 | 12.87 | 3.48 | 1.33 | 73.04 | 0.56 | 8.43 | 0 | 0 | 1
1.51768 | 12.56 | 3.52 | 1.43 | 73.15 | 0.57 | 8.54 | 0 | 0 | 1
1.51784 | 13.08 | 3.49 | 1.28 | 72.86 | 0.6 | 8.49 | 0 | 0 | 1
1.51768 | 12.65 | 3.56 | 1.3 | 73.08 | 0.61 | 8.69 | 0 | 0.14 | 1
1.51747 | 12.84 | 3.5 | 1.14 | 73.27 | 0.56 | 8.55 | 0 | 0 | 1
1.51775 | 12.85 | 3.48 | 1.23 | 72.97 | 0.61 | 8.56 | 0.09 | 0.22 | 1
1.51753 | 12.57 | 3.47 | 1.38 | 73.39 | 0.6 | 8.55 | 0 | 0.06 | 1
1.51783 | 12.69 | 3.54 | 1.34 | 72.95 | 0.57 | 8.75 | 0 | 0 | 1
1.51567 | 13.29 | 3.45 | 1.21 | 72.74 | 0.56 | 8.57 | 0 | 0 | 1
0 | 0 | 0 | 10.02193 | 0 | 3.313033 | 71.81 | 0 | 0 | 7.371499
1.51797 | 12.74 | 3.48 | 1.35 | 72.96 | 0.64 | 8.68 | 0 | 0 | 1
1.52213 | 14.21 | 3.82 | 0.47 | 71.77 | 0.11 | 9.57 | 0 | 0 | 1
1.52213 | 14.21 | 3.82 | 0.47 | 71.77 | 0.11 | 9.57 | 0 | 0 | 1
1.51793 | 12.79 | 3.5 | 1.12 | 73.03 | 0.64 | 8.77 | 0 | 0 | 1
73.2 | 0 | 0 | 57.88277 | 0 | 28.45903 | 0 | 0 | 0 | 48.23564
1.51779 | 13.21 | 3.39 | 1.33 | 72.76 | 0.59 | 8.59 | 0 | 0 | 1
35.88 | 0 | 0 | 71.76 | 0 | 16.94333 | 0 | 0 | 0 | 23.64337
1.51786 | 12.73 | 3.43 | 1.19 | 72.95 | 0.62 | 8.76 | 0 | 0.3 | 1
1.519 | 13.49 | 3.48 | 1.35 | 71.95 | 0.55 | 9 | 0 | 0 | 1
1.51869 | 13.19 | 3.37 | 1.18 | 72.72 | 0.57 | 8.83 | 0 | 0.16 | 1
1.52667 | 13.99 | 3.7 | 0.71 | 71.57 | 0.02 | 9.82 | 0 | 0.1 | 1
1.52223 | 13.21 | 3.77 | 0.79 | 71.99 | 0.13 | 10.02 | 0 | 0 | 1
1.51898 | 13.58 | 3.35 | 1.23 | 72.08 | 0.59 | 8.91 | 0 | 0 | 1
1.5232 | 13.72 | 3.72 | 0.51 | 71.75 | 0.09 | 10.06 | 0 | 0.16 | 1
1.51926 | 13.2 | 3.33 | 1.28 | 72.36 | 0.6 | 9.14 | 0 | 0.11 | 1
1.51808 | 13.43 | 2.87 | 1.19 | 72.84 | 0.55 | 9.03 | 0 | 0 | 1
1.51837 | 13.14 | 2.84 | 1.28 | 72.85 | 0.55 | 9.07 | 0 | 0 | 1
1.51778 | 13.21 | 2.81 | 1.29 | 72.98 | 0.51 | 9.02 | 0 | 0.09 | 1
1.51769 | 12.45 | 2.71 | 1.29 | 73.7 | 0.56 | 9.06 | 0 | 0.24 | 1
1.51215 | 12.99 | 3.47 | 1.12 | 72.98 | 0.62 | 8.35 | 0 | 0.31 | 1
1.51824 | 12.87 | 3.48 | 1.29 | 72.95 | 0.6 | 8.43 | 0 | 0 | 1
0 | 0 | 1.395617 | 0 | 72.99 | 0 | 0 | 0.3829303 | 0 | 0.3329228
1.51754 | 13.39 | 3.66 | 1.19 | 72.79 | 0.57 | 8.27 | 0 | 0.11 | 1
1.51905 | 13.6 | 3.62 | 1.11 | 72.64 | 0.14 | 8.76 | 0 | 0 | 1
1.51977 | 13.81 | 3.58 | 1.32 | 71.72 | 0.12 | 8.67 | 0.69 | 0 | 1
1.52172 | 13.51 | 3.86 | 0.88 | 71.79 | 0.23 | 9.54 | 0 | 0.11 | 1
1.52227 | 14.17 | 3.81 | 0.78 | 71.35 | 0 | 9.69 | 0 | 0 | 1
1.52172 | 13.48 | 3.74 | 0.9 | 72.01 | 0.18 | 9.61 | 0 | 0.07 | 1
1.52099 | 13.69 | 3.59 | 1.12 | 71.96 | 0.09 | 9.4 | 0 | 0 | 1
1.52152 | 13.05 | 3.65 | 0.87 | 72.22 | 0.19 | 9.85 | 0 | 0.17 | 1
1.52152 | 13.05 | 3.65 | 0.87 | 72.32 | 0.19 | 9.85 | 0 | 0.17 | 1
1.52152 | 13.12 | 3.58 | 0.9 | 72.2 | 0.23 | 9.82 | 0 | 0.16 | 1
1.523 | 13.31 | 3.58 | 0.82 | 71.99 | 0.12 | 10.17 | 0 | 0.03 | 1
1.51574 | 14.86 | 3.67 | 1.74 | 71.87 | 0.16 | 7.36 | 0 | 0.12 | 2
8.010984 | 71.96 | 20.4168 | 6.700088 | 0 | 0 | 11.22226 | 0 | 0 | 0
1.51593 | 13.09 | 3.59 | 1.52 | 73.1 | 0.67 | 7.83 | 0 | 0 | 2
1.51631 | 13.34 | 3.57 | 1.57 | 72.87 | 0.61 | 7.89 | 0 | 0 | 2
1.51596 | 13.02 | 3.56 | 1.54 | 73.11 | 0.72 | 7.9 | 0 | 0 | 2
1.5159 | 13.02 | 3.58 | 1.51 | 73.12 | 0.69 | 7.96 | 0 | 0 | 2
1.51645 | 13.44 | 3.61 | 1.54 | 72.39 | 0.66 | 8.03 | 0 | 0 | 2
1.51627 | 13 | 3.58 | 1.54 | 72.83 | 0.61 | 8.04 | 0 | 0 | 2
1.51613 | 13.92 | 3.52 | 1.25 | 72.88 | 0.37 | 7.94 | 0 | 0.14 | 2
1.5159 | 12.82 | 3.52 | 1.9 | 72.86 | 0.69 | 7.97 | 0 | 0 | 2
0 | 0 | 0 | 0 | 0 | 72.66 | 0 | 0 | 0 | 0
1.51593 | 13.25 | 3.45 | 1.43 | 73.17 | 0.61 | 7.86 | 0 | 0 | 2
1.51646 | 13.41 | 3.55 | 1.25 | 72.81 | 0.68 | 8.1 | 0 | 0 | 2
1.51594 | 13.09 | 3.52 | 1.55 | 72.87 | 0.68 | 8.05 | 0 | 0.09 | 2
1.51409 | 14.25 | 3.09 | 2.08 | 72.28 | 1.1 | 7.08 | 0 | 0 | 2
1.51625 | 13.36 | 3.58 | 1.49 | 72.72 | 0.45 | 8.21 | 0 | 0 | 2
1.51569 | 13.24 | 3.49 | 1.47 | 73.25 | 0.38 | 8.03 | 0 | 0 | 2
1.51645 | 13.4 | 3.49 | 1.52 | 72.65 | 0.67 | 8.08 | 0 | 0.1 | 2
1.51618 | 13.01 | 3.5 | 1.48 | 72.89 | 0.6 | 8.12 | 0 | 0 | 2
1.5164 | 12.55 | 3.48 | 1.87 | 73.23 | 0.63 | 8.08 | 0 | 0.09 | 2
1.51841 | 12.93 | 3.74 | 1.11 | 72.28 | 0.64 | 8.96 | 0 | 0.22 | 2
1.51605 | 12.9 | 3.44 | 1.45 | 73.06 | 0.44 | 8.27 | 0 | 0 | 2
1.51588 | 13.12 | 3.41 | 1.58 | 73.26 | 0.07 | 8.39 | 0 | 0.19 | 2
1.5159 | 13.24 | 3.34 | 1.47 | 73.1 | 0.39 | 8.22 | 0 | 0 | 2
1.51629 | 12.71 | 3.33 | 1.49 | 73.28 | 0.67 | 8.24 | 0 | 0 | 2
1.5186 | 13.36 | 3.43 | 1.43 | 72.26 | 0.51 | 8.6 | 0 | 0 | 2
1.51841 | 13.02 | 3.62 | 1.06 | 72.34 | 0.64 | 9.13 | 0 | 0.15 | 2
1.51743 | 12.2 | 3.25 | 1.16 | 73.55 | 0.62 | 8.9 | 0 | 0.24 | 2
1.51689 | 12.67 | 2.88 | 1.71 | 73.21 | 0.73 | 8.54 | 0 | 0 | 2
1.51811 | 12.96 | 2.96 | 1.43 | 72.92 | 0.6 | 8.79 | 0.14 | 0 | 2
1.51655 | 12.75 | 2.85 | 1.44 | 73.27 | 0.57 | 8.79 | 0.11 | 0.22 | 2
1.5173 | 12.35 | 2.72 | 1.63 | 72.87 | 0.7 | 9.23 | 0 | 0 | 2
1.5182 | 12.62 | 2.76 | 0.83 | 73.81 | 0.35 | 9.42 | 0 | 0.2 | 2
1.52725 | 13.8 | 3.15 | 0.66 | 70.57 | 0.08 | 11.64 | 0 | 0 | 2
1.5241 | 13.83 | 2.9 | 1.17 | 71.15 | 0.08 | 10.79 | 0 | 0 | 2
1.486687 | 11.16257 | 3.27836 | 1.246665 | 72.19 | 0.4624785 | 8.719748 | 0.02727008 | 0 | 1.634742
1.53125 | 10.73 | 0 | 2.1 | 69.81 | 0.58 | 13.3 | 3.15 | 0.28 | 2
1.53393 | 12.3 | 0 | 1 | 70.16 | 0.12 | 16.19 | 0 | 0.24 | 2
1.52222 | 14.43 | 0 | 1 | 72.67 | 0.1 | 11.52 | 0 | 0.08 | 2
1.51818 | 13.72 | 0 | 0.56 | 74.45 | 0 | 10.99 | 0 | 0 | 2
1.52664 | 11.23 | 0 | 0.77 | 73.21 | 0 | 14.68 | 0 | 0 | 2
0 | 0 | 1.397338 | 0.9158952 | 73.08 | 0 | 0 | 0 | 0 | 2
1.52777 | 12.64 | 0 | 0.67 | 72.02 | 0.06 | 14.4 | 0 | 0 | 2
1.51892 | 13.46 | 3.83 | 1.26 | 72.55 | 0.57 | 8.21 | 0 | 0.14 | 2
1.51847 | 13.1 | 3.97 | 1.19 | 72.44 | 0.6 | 8.43 | 0 | 0 | 2
1.51846 | 13.41 | 3.89 | 1.33 | 72.38 | 0.51 | 8.28 | 0 | 0 | 2
1.51829 | 13.24 | 3.9 | 1.41 | 72.33 | 0.55 | 8.31 | 0 | 0.1 | 2
0 | 0 | 3.68 | 1.81 | 72.06 | 0 | 0 | 0 | 0 | 0.3286809
1.51673 | 13.3 | 3.64 | 1.53 | 72.53 | 0.65 | 8.03 | 0 | 0.29 | 2
1.51652 | 13.56 | 3.57 | 1.47 | 72.45 | 0.64 | 7.96 | 0 | 0 | 2
1.51844 | 13.25 | 3.76 | 1.32 | 72.4 | 0.58 | 8.42 | 0 | 0 | 2
1.51663 | 12.93 | 3.54 | 1.62 | 72.96 | 0.64 | 8.03 | 0 | 0.21 | 2
1.51687 | 13.23 | 3.54 | 1.48 | 72.84 | 0.56 | 8.1 | 0 | 0 | 2
1.51707 | 13.48 | 3.48 | 1.71 | 72.52 | 0.62 | 7.99 | 0 | 0 | 2
1.52177 | 13.2 | 3.68 | 1.15 | 72.75 | 0.54 | 8.52 | 0 | 0 | 2
1.51872 | 12.93 | 3.66 | 1.56 | 72.51 | 0.58 | 8.55 | 0 | 0.12 | 2
1.51667 | 12.94 | 3.61 | 1.26 | 72.75 | 0.56 | 8.6 | 0 | 0 | 2
1.52081 | 13.78 | 2.28 | 1.43 | 71.99 | 0.49 | 9.85 | 0 | 0.17 | 2
0.17 | 0.17 | 1.992531 | 1.072485 | 72.18 | 0.17 | 0.17 | 0.17 | 0.17 | 0.4984528
1.5202 | 13.98 | 1.35 | 1.63 | 71.76 | 0.39 | 10.56 | 0 | 0.18 | 2
1.52177 | 13.75 | 1.01 | 1.36 | 72.19 | 0.33 | 11.14 | 0 | 0 | 2
1.52614 | 13.7 | 0 | 1.36 | 71.24 | 0.19 | 13.44 | 0 | 0.1 | 2
1.51813 | 13.43 | 3.98 | 1.18 | 72.49 | 0.58 | 8.15 | 0 | 0 | 2
1.518 | 13.71 | 3.93 | 1.54 | 71.81 | 0.54 | 8.21 | 0 | 0.15 | 2
1.51811 | 13.33 | 3.85 | 1.25 | 72.78 | 0.52 | 8.12 | 0 | 0 | 2
1.51789 | 13.19 | 3.9 | 1.3 | 72.33 | 0.55 | 8.44 | 0 | 0.28 | 2
1.51806 | 13 | 3.8 | 1.08 | 73.07 | 0.56 | 8.38 | 0 | 0.12 | 2
1.51711 | 12.89 | 3.62 | 1.57 | 72.96 | 0.61 | 8.11 | 0 | 0 | 2
1.51674 | 12.79 | 3.52 | 1.54 | 73.36 | 0.66 | 7.9 | 0 | 0 | 2
13.88415 | 0 | 32.58804 | 0 | 0 | 0 | 73.14 | 0 | 0 | 0
1.5169 | 13.33 | 3.54 | 1.61 | 72.54 | 0.68 | 8.11 | 0 | 0 | 2
1.51851 | 13.2 | 3.63 | 1.07 | 72.83 | 0.57 | 8.41 | 0.09 | 0.17 | 2
1.51662 | 12.85 | 3.51 | 1.44 | 73.01 | 0.68 | 8.23 | 0.06 | 0.25 | 2
1.51709 | 13 | 3.47 | 1.79 | 72.72 | 0.66 | 8.18 | 0 | 0 | 2
1.5166 | 12.99 | 3.18 | 1.23 | 72.97 | 0.58 | 8.81 | 0 | 0.24 | 2
1.51839 | 12.85 | 3.67 | 1.24 | 72.57 | 0.62 | 8.68 | 0 | 0.35 | 2
1.51769 | 13.65 | 3.66 | 1.11 | 72.77 | 0.11 | 8.6 | 0 | 0 | 3
1.5161 | 13.33 | 3.53 | 1.34 | 72.67 | 0.56 | 8.33 | 0 | 0 | 3
1.5167 | 13.24 | 3.57 | 1.38 | 72.7 | 0.56 | 8.44 | 0 | 0.1 | 3
1.51643 | 12.16 | 3.52 | 1.35 | 72.89 | 0.57 | 8.53 | 0 | 0 | 3
1.51665 | 13.14 | 3.45 | 1.76 | 72.48 | 0.6 | 8.38 | 0 | 0.17 | 3
1.52127 | 14.32 | 3.9 | 0.83 | 71.5 | 0 | 9.49 | 0 | 0 | 3
1.51779 | 13.64 | 3.65 | 0.65 | 73 | 0.06 | 8.93 | 0 | 0 | 3
1.496984 | 13.42 | 3.4 | 1.255299 | 72.69 | 0.4656817 | 8.780143 | 0 | 0.0643113 | 1.646065
1.51694 | 12.86 | 3.58 | 1.31 | 72.61 | 0.61 | 8.79 | 0 | 0 | 3
1.51646 | 13.04 | 3.4 | 1.26 | 73.01 | 0.52 | 8.58 | 0 | 0 | 3
1.51655 | 13.41 | 3.39 | 1.28 | 72.64 | 0.52 | 8.65 | 0 | 0 | 3
1.52121 | 14.03 | 3.76 | 0.58 | 71.79 | 0.11 | 9.65 | 0 | 0 | 3
1.51776 | 13.53 | 3.41 | 1.52 | 72.04 | 0.58 | 8.79 | 0 | 0 | 3
1.51796 | 13.5 | 3.36 | 1.63 | 71.94 | 0.57 | 8.81 | 0 | 0.09 | 3
0 | 0 | 3.34 | 0 | 72.14 | 0.56 | 8.99 | 0 | 0 | 0
1.51934 | 13.64 | 3.54 | 0.75 | 72.65 | 0.16 | 8.89 | 0.15 | 0.24 | 3
1.52211 | 14.19 | 3.78 | 0.91 | 71.36 | 0.23 | 9.14 | 0 | 0.37 | 3
0 | 0 | 2.68 | 3.5 | 69.89 | 0 | 0 | 2.2 | 0 | 0.3187831
1.51915 | 12.73 | 1.85 | 1.86 | 72.69 | 0.6 | 10.09 | 0 | 0 | 5
1.52171 | 11.56 | 1.88 | 1.56 | 72.86 | 0.47 | 11.41 | 0 | 0 | 5
0 | 0 | 0 | 5.124706 | 0 | 1.694118 | 73.44 | 0 | 0 | 3.769412
1.51969 | 12.64 | 0 | 1.65 | 73.75 | 0.38 | 11.53 | 0 | 0 | 5
1.51666 | 12.86 | 0 | 1.83 | 73.88 | 0.97 | 10.17 | 0 | 0 | 5
1.51994 | 13.27 | 0 | 1.76 | 73.03 | 0.47 | 11.32 | 0 | 0 | 5
1.52369 | 13.44 | 0 | 1.58 | 72.22 | 0.32 | 12.24 | 0 | 0 | 5
1.51316 | 13.02 | 0 | 3.04 | 70.48 | 6.21 | 6.96 | 0 | 0 | 5
1.51321 | 13 | 0 | 3.02 | 70.7 | 6.21 | 6.93 | 0 | 0 | 5
1.52043 | 13.38 | 0 | 1.4 | 72.25 | 0.33 | 12.5 | 0 | 0 | 5
0.24 | 0.24 | 2.598858 | 0.24 | 72.18 | 0.24 | 9.245091 | 0.24 | 0.24 | 0.24
1.52119 | 12.97 | 0.33 | 1.51 | 73.39 | 0.13 | 11.27 | 0 | 0.28 | 5
1.51905 | 14 | 2.39 | 1.56 | 72.37 | 0 | 9.57 | 0 | 0 | 6
1.51937 | 13.79 | 2.41 | 1.19 | 72.76 | 0 | 9.77 | 0 | 0 | 6
1.51829 | 14.46 | 2.24 | 1.62 | 72.38 | 0 | 9.26 | 0 | 0 | 6
1.51852 | 14.09 | 2.19 | 1.66 | 72.67 | 0 | 9.32 | 0 | 0 | 6
1.51299 | 14.4 | 1.74 | 1.54 | 74.55 | 0 | 7.59 | 0 | 0 | 6
1.51888 | 14.99 | 0.78 | 1.74 | 72.5 | 0 | 9.95 | 0 | 0 | 6
1.51916 | 14.15 | 0 | 2.09 | 72.74 | 0 | 10.88 | 0 | 0 | 6
1.51969 | 14.56 | 0 | 0.56 | 73.48 | 0 | 11.22 | 0 | 0 | 6
1.51115 | 17.38 | 0 | 0.34 | 75.41 | 0 | 6.65 | 0 | 0 | 6
1.51131 | 13.69 | 3.2 | 1.81 | 72.81 | 1.76 | 5.43 | 1.19 | 0 | 7
1.51838 | 14.32 | 3.26 | 2.22 | 71.25 | 1.46 | 5.79 | 1.63 | 0 | 7
1.52315 | 13.44 | 3.34 | 1.23 | 72.38 | 0.6 | 8.83 | 0 | 0 | 7
1.52247 | 14.86 | 2.2 | 2.06 | 70.26 | 0.76 | 9.76 | 0 | 0 | 7
1.52365 | 15.79 | 1.83 | 1.31 | 70.43 | 0.31 | 8.61 | 1.68 | 0 | 7
1.51613 | 13.88 | 1.78 | 1.79 | 73.1 | 0 | 8.67 | 0.76 | 0 | 7
1.51602 | 14.85 | 0 | 2.38 | 73.28 | 0 | 8.76 | 0.64 | 0.09 | 7
1.51623 | 14.2 | 0 | 2.79 | 73.46 | 0.04 | 9.04 | 0.4 | 0.09 | 7
1.51719 | 14.75 | 0 | 2 | 73.02 | 0 | 8.53 | 1.59 | 0.08 | 7
1.51683 | 14.56 | 0 | 1.98 | 73.29 | 0 | 8.52 | 1.57 | 0.07 | 7
1.51545 | 14.14 | 0 | 2.68 | 73.39 | 0.08 | 9.07 | 0.61 | 0.05 | 7
1.51556 | 13.87 | 0 | 2.54 | 73.23 | 0.14 | 9.41 | 0.81 | 0.01 | 7
1.51727 | 14.7 | 0 | 2.34 | 73.28 | 0 | 8.95 | 0.66 | 0 | 7
1.51531 | 14.38 | 0 | 2.66 | 73.1 | 0.04 | 9.08 | 0.64 | 0 | 7
1.51609 | 15.01 | 0 | 2.51 | 73.05 | 0.05 | 8.83 | 0.53 | 0 | 7
1.51508 | 15.15 | 0 | 2.25 | 73.5 | 0 | 8.34 | 0.63 | 0 | 7
1.51653 | 11.95 | 0 | 1.19 | 75.18 | 2.7 | 8.93 | 0 | 0 | 7
1.51514 | 14.85 | 0 | 2.42 | 73.72 | 0 | 8.39 | 0.56 | 0 | 7
0 | 0 | 0 | 17.57112 | 0 | 0 | 73.11 | 15.0988 | 0 | 61.80797
1.51617 | 14.95 | 0 | 2.27 | 73.3 | 0 | 8.71 | 0.67 | 0 | 7
1.51732 | 14.95 | 0 | 1.8 | 72.99 | 0 | 8.61 | 1.55 | 0 | 7
0 | 0 | 0 | 0 | 0 | 0 | 73.11 | 7.549402 | 0 | 55.15504
4.055588 | 72.86 | 10.33608 | 3.391943 | 0 | 0 | 22.72523 | 0 | 0 | 0
1.5164 | 14.37 | 0 | 2.74 | 72.85 | 0 | 9.45 | 0.54 | 0 | 7
1.51623 | 14.14 | 0 | 2.88 | 72.61 | 0.08 | 9.18 | 1.06 | 0 | 7
1.51685 | 14.92 | 0 | 1.99 | 73.06 | 0 | 8.4 | 1.59 | 0 | 7
1.52065 | 14.36 | 0 | 2.02 | 73.42 | 0 | 8.44 | 1.64 | 0 | 7
1.51651 | 14.38 | 0 | 1.94 | 73.61 | 0 | 8.48 | 1.57 | 0 | 7
1.51711 | 14.23 | 0 | 2.08 | 73.36 | 0 | 8.62 | 1.67 | 0 | 7